## Sheet1
Diamond | Cubic |  | mp-66
1054 | 126 | 126 | 0 | 0 | 0
126 | 1054 | 126 | 0 | 0 | 0
126 | 126 | 1054 | 0 | 0 | 0
0 | 0 | 0 | 562 | 0 | 0
0 | 0 | 0 | 0 | 562 | 0
0 | 0 | 0 | 0 | 0 | 562
TiO2 | Tetragonal1 |  | mp-390
321 | 149 | 141 | 0 | 0 | 0
149 | 321 | 141 | 0 | 0 | 0
141 | 141 | 185 | 0 | 0 | 0
0 | 0 | 0 | 47 | 0 | 0
0 | 0 | 0 | 0 | 47 | 0
0 | 0 | 0 | 0 | 0 | 58
CaMoO4 | Tetragonal2 |  | mp-19330
133 | 56 | 47 | 0 | 0 | 12
56 | 133 | 47 | 0 | 0 | -12
47 | 47 | 113 | 0 | 0 | 0
0 | 0 | 0 | 29 | 0 | 0
0 | 0 | 0 | 0 | 29 | 0
12 | -12 | 0 | 0 | 0 | 37
PtSi | Orthorhombic |  | mp-696
263 | 116 | 129 | 0 | 0 | 0
116 | 279 | 145 | 0 | 0 | 0
129 | 145 | 248 | 0 | 0 | 0
0 | 0 | 0 | 86 | 0 | 0
0 | 0 | 0 | 0 | 49 | 0
0 | 0 | 0 | 0 | 0 | 89
Mg | Hexagonal |  | mp-153
58 | 30 | 22 | 0 | 0 | 0
30 | 58 | 22 | 0 | 0 | 0
22 | 22 | 66 | 0 | 0 | 0
0 | 0 | 0 | 20 | 0 | 0
0 | 0 | 0 | 0 | 20 | 0
0 | 0 | 0 | 0 | 0 | 14
α-Al2O3 | Trigonal1 |  | mp-1143
452 | 150 | 107 | 20 | 0 | 0
150 | 452 | 107 | -20 | 0 | 0
107 | 107 | 454 | 0 | 0 | 0
20 | -20 | 0 | 132 | 0 | 0
0 | 0 | 0 | 0 | 132 | 20
0 | 0 | 0 | 0 | 20 | 151
CaMg(CO3)2 | Trigonal2 |  | mp-6459
192 | 65 | 55 | 17 | -11 | 0
65 | 192 | 55 | -17 | 11 | 0
55 | 55 | 108 | 0 | 0 | 0
17 | -17 | 0 | 37 | 0 | 11
-11 | 11 | 0 | 0 | 37 | 17
0 | 0 | 0 | 11 | 17 | 63
TiO2 | Monoclinic |  | mp-554278
270 | 139 | 135 | 0 | -10 | 0
139 | 311 | 117 | 0 | -15 | 0
135 | 117 | 270 | 0 | 12 | 0
0 | 0 | 0 | 58 | 0 | -4
-10 | -15 | 12 | 0 | 57 | 0
0 | 0 | 0 | -4 | 0 | 46
MnP4 | Triclinic |  | mp-487
291 | 49 | 88 | 18 | -13 | -10
49 | 290 | 42 | -19 | 14 | -13
88 | 42 | 315 | -16 | -19 | -2
18 | -19 | -16 | 100 | -11 | 3
-13 | 14 | -19 | -11 | 163 | 8
-10 | -13 | -2 | 3 | 8 | 89

## Sheet2
1054 | 126 | 126 | 0 | 0 | 0
126 | 1054 | 126 | 0 | 0 | 0
126 | 126 | 1054 | 0 | 0 | 0
0 | 0 | 0 | 562 | 0 | 0
0 | 0 | 0 | 0 | 562 | 0
0 | 0 | 0 | 0 | 0 | 562
321 | 149 | 141 | 0 | 0 | 0
149 | 321 | 141 | 0 | 0 | 0
141 | 141 | 185 | 0 | 0 | 0
0 | 0 | 0 | 47 | 0 | 0
0 | 0 | 0 | 0 | 47 | 0
0 | 0 | 0 | 0 | 0 | 58